## Sheet1
Photo | Brochette | Mat | Recruit name | Polyps2 | survival | Polyps1 | gf
1.6.E | 1 | Portland concrete | R1 | 1 | 8 months | 6 | 0.1666667
2.12.S | 2 | 3DL concrete | R8 | 1 | 8 months | 1 | 1
1.11.E | 1 | 3DL concrete | R7 | 8 | 12 months | 3 | 2.666667
2.2.S | 2 | PLA | R13 | 1 | 8 months | 1 | 1
2.7.S | 2 | PVC | R22 | 1 | 8 months | 1 | 1
1.13.W | 1 | PVC | R1 | 216 | 12 months | 10 | 21.6
4.8.S | 4 | Aquaroche | R4 | 1 | 8 months | 1 | 1
5.4.S | 5 | PLA | R3 | 1 | 8 months | 1 | 1
1.3.W | 1 | PLA | R8 | 4 | 12 months | 2 | 2
5.8.N | 5 | PVC | R15 | 1 | 8 months | 2 | 0.5
5.9.N | 5 | Portland concrete | R32 | 1 | 8 months | 1 | 1
1.3.W | 1 | PLA | R5 | 14 | 12 months | 3 | 4.666667
6.1.N | 6 | PVC | R22 | 1 | 8 months | 3 | 0.3333333
7.13.S | 7 | PVC | R2 | 1 | 8 months | 3 | 0.3333333
7.2.N | 7 | 3DS concrete | R4 | 1 | 8 months | 4 | 0.25
8.11.N | 8 | Porous concrete | R12 | 1 | 8 months | 1 | 1
8.2.S | 8 | Portland concrete | R1 | 1 | 8 months | 1 | 1
1.7.W | 1 | PVC | R4 | 34 | 12 months | 6 | 5.666667
1.7.W | 1 | PVC | R5 | 71 | 12 months | 9 | 7.888889
9.3.E | 9 | FGP | R3 | 1 | 8 months | 1 | 1
1.8.E | 1 | PVC | R2 | 53 | 12 months | 1 | 53
2.1.N | 2 | PVC | R14 | 2 | 8 months | 1 | 2
2.10.S | 2 | Portland concrete | R4 | 2 | 8 months | 2 | 1
10.1.W | 10 | PVC | R16 | 114 | 12 months | 3 | 38
10.1.W | 10 | PVC | R7 | 150 | 12 months | 9 | 16.66667
4.2.N | 4 | Ceramic foam | R1 | 2 | 8 months | 2 | 1
10.10.W | 10 | FGP | R2 | 14 | 12 months | 1 | 14
10.11.E | 10 | Portland concrete | R3 | 1 | 12 months | 3 | 0.3333333
5.9.N | 5 | Portland concrete | R26 | 2 | 8 months | 3 | 0.6666667
5.9.N | 5 | Portland concrete | R33 | 2 | 8 months | 2 | 1
10.11.E | 10 | Portland concrete | R22 | 28 | 12 months | 3 | 9.333333
6.1.N | 6 | PVC | R32 | 2 | 8 months | 7 | 0.2857143
10.11.E | 10 | Portland concrete | R5 | 87 | 12 months | 9 | 9.666667
6.13.S | 6 | PVC | R32 | 2 | 8 months | 1 | 2
7.2.N | 7 | 3DS concrete | R6 | 2 | 8 months | 2 | 1
2.1.N | 2 | PVC | R6 | 3 | 8 months | 3 | 1
10.12.W | 10 | 3DS concrete | R3 | 132 | 12 months | 4 | 33
10.12.W | 10 | 3DS concrete | R11 | 160 | 12 months | 12 | 13.33333
10.12.W | 10 | 3DS concrete | R7 | 265 | 12 months | 15 | 17.66667
3.9.W | 3 | Portland concrete | R37 | 3 | 8 months | 3 | 1
5.12.S | 5 | 3DL concrete | R14 | 3 | 8 months | 3 | 1
5.6.N | 5 | 3DS concrete | R23 | 3 | 8 months | 3 | 1
6.12.S | 6 | Portland concrete | R39 | 3 | 8 months | 3 | 1
10.13.E | 10 | PVC | R8 | 195 | 12 months | 8 | 24.375
10.13.E | 10 | PVC | R4 | 430 | 12 months | 11 | 39.09091
10.2.E | 10 | Porous concrete | R2 | 20 | 12 months | 6 | 3.333333
6.9.N | 6 | Porous concrete | R19 | 3 | 8 months | 1 | 3
8.12.N | 8 | 3DS concrete | R15 | 3 | 8 months | 2 | 1.5
10.2.W | 10 | Porous concrete | R1 | 10 | 12 months | 2 | 5
8.3.N | 8 | 3DL concrete | R18 | 3 | 8 months | 1 | 3
10.2.W | 10 | Porous concrete | R4 | 41 | 12 months | 12 | 3.416667
8.8.N | 8 | PLA | R6 | 3 | 8 months | 7 | 0.4285714
10.2.W | 10 | Porous concrete | R3 | 47 | 12 months | 4 | 11.75
9.12.W | 9 | Aquaroche | R1 | 3 | 8 months | 1 | 3
10.2.W | 10 | Porous concrete | R6 | 181 | 12 months | 12 | 15.08333
1.11.E | 1 | 3DL concrete | R7 | 4 | 8 months | 3 | 1.333333
10.3.E | 10 | Glass | R2 | 43 | 12 months | 6 | 7.166667
1.13.W | 1 | PVC | R2 | 4 | 8 months | 2 | 2
1.3.W | 1 | PLA | R8 | 4 | 8 months | 2 | 2
10.4.W | 10 | 3DL concrete | R7 | 4 | 8 months | 4 | 1
2.10.N | 2 | Portland concrete | R12 | 4 | 8 months | 6 | 0.6666667
10.4.E | 10 | 3DL concrete | R8 | 22 | 12 months | 4 | 5.5
10.4.E | 10 | 3DL concrete | R9 | 23 | 12 months | 3 | 7.666667
10.4.E | 10 | 3DL concrete | R10 | 83 | 12 months | 1 | 83
2.10.S | 2 | Portland concrete | R3 | 4 | 8 months | 3 | 1.333333
2.11.N | 2 | FGP | R6 | 4 | 8 months | 1 | 4
10.4.W | 10 | 3DL concrete | R3 | 41 | 12 months | 2 | 20.5
2.11.S | 2 | FGP | R14 | 4 | 8 months | 1 | 4
2.12.N | 2 | 3DL concrete | R4 | 4 | 8 months | 3 | 1.333333
10.7.W | 10 | PVC | R5 | 177 | 12 months | 17 | 10.41176
2.6.N | 2 | Aquaroche | R2 | 4 | 8 months | 4 | 1
10.8.E | 10 | PLA | R2 | 83 | 12 months | 3 | 27.66667
3.1.E | 3 | PVC | R1 | 4 | 8 months | 5 | 0.8
4.8.S | 4 | Aquaroche | R2 | 4 | 8 months | 3 | 1.333333
5.12.N | 5 | 3DL concrete | R1 | 4 | 8 months | 2 | 2
2.1.N | 2 | PVC | R8 | 73 | 12 months | 1 | 73
2.12.S | 2 | 3DL concrete | R5 | 5 | 8 months | 4 | 1.25
2.9.S | 2 | Porous concrete | R4 | 5 | 8 months | 2 | 2.5
2.10.N | 2 | Portland concrete | R3 | 26 | 12 months | 2 | 13
3.13.W | 3 | PVC | R17 | 5 | 8 months | 1 | 5
2.10.N | 2 | Portland concrete | R2 | 65 | 12 months | 7 | 9.285714
3.9.W | 3 | Portland concrete | R29 | 5 | 8 months | 4 | 1.25
2.10.N | 2 | Portland concrete | R5 | 140 | 12 months | 8 | 17.5
5.11.S | 5 | Glass | R3 | 5 | 8 months | 8 | 0.625
6.2.S | 6 | PLA | R33 | 5 | 8 months | 4 | 1.25
6.2.S | 6 | PLA | R40 | 5 | 8 months | 2 | 2.5
2.11.N | 2 | FGP | R6 | 10 | 12 months | 1 | 10
6.9.N | 6 | Porous concrete | R9 | 5 | 8 months | 10 | 0.5
2.11.N | 2 | FGP | R8 | 59 | 12 months | 1 | 59
8.3.N | 8 | 3DL concrete | R21 | 5 | 8 months | 1 | 5
2.11.S | 2 | FGP | R2 | 8 | 12 months | 4 | 2
1.3.W | 1 | PLA | R10 | 6 | 8 months | 2 | 3
2.6.N | 2 | Aquaroche | R1 | 6 | 8 months | 3 | 2
2.11.S | 2 | FGP | R7 | 17 | 12 months | 2 | 8.5
3.4.E | 3 | 3DS concrete | R2 | 6 | 8 months | 3 | 2
2.11.S | 2 | FGP | R17 | 72 | 12 months | 5 | 14.4
3.9.W | 3 | Portland concrete | R35 | 6 | 8 months | 3 | 2
8.10.N | 8 | FGP | R6 | 6 | 8 months | 3 | 2
8.3.S | 8 | 3DL concrete | R9 | 6 | 8 months | 1 | 6
2.12.N | 2 | 3DL concrete | R4 | 18 | 12 months | 3 | 6
2.12.N | 2 | 3DL concrete | R7 | 26 | 12 months | 1 | 26
9.8.W | 9 | 3DL concrete | R5 | 6 | 8 months | 1 | 6
2.12.N | 2 | 3DL concrete | R1 | 129 | 12 months | 3 | 43
5.12.N | 5 | 3DL concrete | R44 | 7 | 8 months | 3 | 2.333333
2.12.S | 2 | 3DL concrete | R8 | 4 | 12 months | 1 | 4
6.12.S | 6 | Portland concrete | R32 | 7 | 8 months | 10 | 0.7
6.2.S | 6 | PLA | R14 | 7 | 8 months | 6 | 1.166667
7.11.N | 7 | Aquaroche | R7 | 7 | 8 months | 3 | 2.333333
2.13.S | 2 | PVC | R8 | 8 | 12 months | 2 | 4
7.2.N | 7 | 3DS concrete | R11 | 7 | 8 months | 2 | 3.5
8.4.N | 8 | Aquaroche | R2 | 7 | 8 months | 5 | 1.4
1.1.E | 1 | PVC | r7 | 8 | 8 months | 4 | 2
1.8.E | 1 | PVC | R2 | 8 | 8 months | 1 | 8
2.2.N | 2 | PLA | R1 | 72 | 12 months | 8 | 9
2.12.N | 2 | 3DL concrete | R3 | 8 | 8 months | 5 | 1.6
2.4.N | 2 | Ceramic foam | R6 | 15 | 12 months | 5 | 3
2.12.S | 2 | 3DL concrete | R14 | 8 | 8 months | 1 | 8
3.13.W | 3 | PVC | R12 | 8 | 8 months | 9 | 0.8888889
2.6.N | 2 | Aquaroche | R1 | 42 | 12 months | 3 | 14
3.4.W | 3 | 3DS concrete | R8 | 8 | 8 months | 9 | 0.8888889
5.12.N | 5 | 3DL concrete | R23 | 8 | 8 months | 5 | 1.6
6.13.S | 6 | PVC | R19 | 8 | 8 months | 9 | 0.8888889
10.2.W | 10 | Porous concrete | R1 | 9 | 8 months | 2 | 4.5
2.11.S | 2 | FGP | R7 | 9 | 8 months | 2 | 4.5
3.13.W | 3 | PVC | R25 | 9 | 8 months | 3 | 3
6.1.N | 6 | PVC | R36 | 9 | 8 months | 4 | 2.25
6.10.N | 6 | Aquaroche | R20 | 9 | 8 months | 1 | 9
3.1.E | 3 | PVC | R4 | 44 | 12 months | 4 | 11
3.1.E | 3 | PVC | R10 | 51 | 12 months | 4 | 12.75
3.1.E | 3 | PVC | R2 | 80 | 12 months | 16 | 5
6.2.N | 6 | PLA | R4 | 9 | 8 months | 6 | 1.5
3.11.E | 3 | FGP | R2 | 30 | 12 months | 3 | 10
6.2.S | 6 | PLA | R25 | 9 | 8 months | 3 | 3
3.13.W | 3 | PVC | R25 | 3 | 12 months | 3 | 1
6.2.S | 6 | PLA | R32 | 9 | 8 months | 6 | 1.5
8.2.N | 8 | Portland concrete | R18 | 9 | 8 months | 4 | 2.25
9.1.W | 9 | PVC | R3 | 9 | 8 months | 1 | 9
1.7.W | 1 | PVC | R3 | 10 | 8 months | 17 | 0.5882353
3.2.E | 3 | 3DL concrete | R4 | 32 | 12 months | 6 | 5.333333
2.11.S | 2 | FGP | R2 | 10 | 8 months | 4 | 2.5
2.4.N | 2 | Ceramic foam | R6 | 10 | 8 months | 5 | 2
3.4.E | 3 | 3DS concrete | R2 | 6 | 12 months | 3 | 2
3.2.W | 3 | 3DL concrete | R1 | 10 | 8 months | 6 | 1.666667
3.9.W | 3 | Portland concrete | R38 | 10 | 8 months | 2 | 5
3.7.W | 3 | PVC | R4 | 30 | 12 months | 1 | 30
4.3.N | 4 | 3DS concrete | R2 | 10 | 8 months | 2 | 5
5.9.N | 5 | Portland concrete | R5 | 10 | 8 months | 6 | 1.666667
6.1.N | 6 | PVC | R3 | 10 | 8 months | 6 | 1.666667
6.13.S | 6 | PVC | R22 | 10 | 8 months | 10 | 1
2.13.S | 2 | PVC | R8 | 11 | 8 months | 2 | 5.5
3.1.E | 3 | PVC | R5 | 11 | 8 months | 8 | 1.375
8.11.N | 8 | Porous concrete | R11 | 11 | 8 months | 3 | 3.666667
4.10.S | 4 | FGP | R18 | 10 | 12 months | 3 | 3.333333
8.3.N | 8 | 3DL concrete | R20 | 11 | 8 months | 1 | 11
10.4.E | 10 | 3DL concrete | R10 | 12 | 8 months | 1 | 12
4.12.N | 4 | Portland concrete | R7 | 1200 | 12 months | 52 | 23.07692
2.10.N | 2 | Portland concrete | R3 | 12 | 8 months | 2 | 6
4.12.S | 4 | Portland concrete | R1 | 35 | 12 months | 4 | 8.75
2.12.S | 2 | 3DL concrete | R3 | 12 | 8 months | 2 | 6
2.2.S | 2 | PLA | R11 | 12 | 8 months | 4 | 3
4.3.N | 4 | 3DS concrete | R7 | 12 | 8 months | 1 | 12
4.3.N | 4 | 3DS concrete | R2 | 54 | 12 months | 2 | 27
5.7.S | 5 | PVC | R3 | 12 | 8 months | 5 | 2.4
4.7.N | 4 | PVC | R1 | 196 | 12 months | 4 | 49
6.1.N | 6 | PVC | R19 | 12 | 8 months | 6 | 2
4.8.S | 4 | Aquaroche | R4 | 1 | 12 months | 1 | 1
8.11.S | 8 | Porous concrete | R13 | 12 | 8 months | 1 | 12
9.9.W | 9 | Glass | R1 | 12 | 8 months | 7 | 1.714286
5.10.N | 5 | FGP | R38 | 122 | 12 months | 6 | 20.33333
10.11.E | 10 | Portland concrete | R22 | 13 | 8 months | 3 | 4.333333
10.3.E | 10 | Glass | R4 | 13 | 8 months | 4 | 3.25
5.11.S | 5 | Glass | R3 | 19 | 12 months | 8 | 2.375
5.12.N | 5 | 3DL concrete | R18 | 3 | 12 months | 4 | 0.75
6.12.N | 6 | Portland concrete | R17 | 13 | 8 months | 4 | 3.25
6.13.S | 6 | PVC | R5 | 13 | 8 months | 9 | 1.444444
5.12.N | 5 | 3DL concrete | R23 | 7 | 12 months | 5 | 1.4
1.3.W | 1 | PLA | R9 | 14 | 8 months | 4 | 3.5
5.12.N | 5 | 3DL concrete | R44 | 11 | 12 months | 3 | 3.666667
10.10.W | 10 | FGP | R2 | 14 | 8 months | 1 | 14
5.12.N | 5 | 3DL concrete | R53 | 24 | 12 months | 1 | 24
10.13.E | 10 | PVC | R11 | 14 | 8 months | 2 | 7
3.9.W | 3 | Portland concrete | R25 | 14 | 8 months | 4 | 3.5
5.9.N | 5 | Portland concrete | R37 | 14 | 8 months | 6 | 2.333333
6.1.N | 6 | PVC | R1 | 14 | 8 months | 3 | 4.666667
5.12.N | 5 | 3DL concrete | R11 | 46 | 12 months | 7 | 6.571429
5.12.N | 5 | 3DL concrete | R25 | 48 | 12 months | 1 | 48
5.12.N | 5 | 3DL concrete | R22 | 54 | 12 months | 8 | 6.75
8.11.N | 8 | Porous concrete | R8 | 14 | 8 months | 3 | 4.666667
8.11.S | 8 | Porous concrete | R18 | 14 | 8 months | 2 | 7
8.2.N | 8 | Portland concrete | R28 | 14 | 8 months | 5 | 2.8
1.3.W | 1 | PLA | R5 | 15 | 8 months | 3 | 5
2.11.N | 2 | FGP | R8 | 15 | 8 months | 1 | 15
5.12.N | 5 | 3DL concrete | R10 | 71 | 12 months | 4 | 17.75
5.12.N | 5 | 3DL concrete | R27 | 115 | 12 months | 2 | 57.5
5.12.N | 5 | 3DL concrete | R31 | 117 | 12 months | 6 | 19.5
5.12.N | 5 | 3DL concrete | R4 | 124 | 12 months | 1 | 124
5.12.N | 5 | 3DL concrete | R40 | 140 | 12 months | 10 | 14
3.11.E | 3 | FGP | R2 | 15 | 8 months | 3 | 5
5.12.S | 5 | 3DL concrete | R14 | 4 | 12 months | 3 | 1.333333
5.13.S | 5 | PVC | R2 | 14 | 12 months | 1 | 14
3.2.E | 3 | 3DL concrete | R4 | 15 | 8 months | 6 | 2.5
5.4.N | 5 | PLA | R3 | 18 | 12 months | 54 | 0.3333333
3.9.W | 3 | Portland concrete | R31 | 15 | 8 months | 2 | 7.5
6.13.S | 6 | PVC | R21 | 15 | 8 months | 9 | 1.666667
6.2.S | 6 | PLA | R10 | 15 | 8 months | 94 | 0.1595745
8.11.N | 8 | Porous concrete | R9 | 15 | 8 months | 3 | 5
5.7.S | 5 | PVC | R3 | 70 | 12 months | 5 | 14
10.4.E | 10 | 3DL concrete | R9 | 16 | 8 months | 3 | 5.333333
2.12.N | 2 | 3DL concrete | R7 | 16 | 8 months | 1 | 16
5.9.N | 5 | Portland concrete | R37 | 1 | 12 months | 6 | 0.1666667
3.8.E | 3 | PVC | R24 | 16 | 8 months | 1 | 16
6.1.N | 6 | PVC | R2 | 16 | 8 months | 4 | 4
8.2.N | 8 | Portland concrete | R26 | 16 | 8 months | 4 | 4
8.3.S | 8 | 3DL concrete | R7 | 16 | 8 months | 4 | 4
8.8.N | 8 | PLA | R10 | 16 | 8 months | 6 | 2.666667
8.9.S | 8 | Glass | R1 | 16 | 8 months | 2 | 8
1.7.W | 1 | PVC | R5 | 17 | 8 months | 9 | 1.888889
6.12.S | 6 | Portland concrete | R21 | 17 | 8 months | 9 | 1.888889
1.7.W | 1 | PVC | R4 | 18 | 8 months | 6 | 3
10.4.E | 10 | 3DL concrete | R8 | 18 | 8 months | 4 | 4.5
10.4.W | 10 | 3DL concrete | R3 | 18 | 8 months | 2 | 9
3.1.E | 3 | PVC | R2 | 18 | 8 months | 16 | 1.125
3.1.E | 3 | PVC | R10 | 19 | 8 months | 4 | 4.75
6.1.N | 6 | PVC | R36 | 44 | 12 months | 4 | 11
3.1.E | 3 | PVC | R4 | 19 | 8 months | 4 | 4.75
6.1.N | 6 | PVC | R10 | 124 | 12 months | 22 | 5.636364
6.1.N | 6 | PVC | R5 | 426 | 12 months | 5 | 85.2
4.12.S | 4 | Portland concrete | R1 | 19 | 8 months | 4 | 4.75
8.2.N | 8 | Portland concrete | R10 | 19 | 8 months | 5 | 3.8
2.2.N | 2 | PLA | R1 | 20 | 8 months | 8 | 2.5
5.12.N | 5 | 3DL concrete | R11 | 21 | 8 months | 7 | 3
6.12.N | 6 | Portland concrete | R17 | 49 | 12 months | 4 | 12.25
6.2.S | 6 | PLA | R13 | 21 | 8 months | 3 | 7
6.12.N | 6 | Portland concrete | R2 | 71 | 12 months | 5 | 14.2
6.12.N | 6 | Portland concrete | R13 | 99 | 12 months | 4 | 24.75
6.12.N | 6 | Portland concrete | R16 | 122 | 12 months | 3 | 40.66667
6.2.S | 6 | PLA | R30 | 21 | 8 months | 5 | 4.2
8.9.N | 8 | Glass | R3 | 21 | 8 months | 3 | 7
6.12.S | 6 | Portland concrete | R32 | 12 | 12 months | 10 | 1.2
10.11.E | 10 | Portland concrete | R3 | 22 | 8 months | 3 | 7.333333
6.12.S | 6 | Portland concrete | R21 | 59 | 12 months | 9 | 6.555556
4.7.N | 4 | PVC | R1 | 22 | 8 months | 4 | 5.5
6.12.S | 6 | Portland concrete | R1 | 205 | 12 months | 4 | 51.25
6.12.N | 6 | Portland concrete | R2 | 22 | 8 months | 5 | 4.4
6.13.S | 6 | PVC | R32 | 4 | 12 months | 1 | 4
6.1.N | 6 | PVC | R10 | 23 | 8 months | 22 | 1.045455
6.13.S | 6 | PVC | R33 | 23 | 8 months | 2 | 11.5
8.10.S | 8 | FGP | R10 | 23 | 8 months | 9 | 2.555556
2.1.N | 2 | PVC | R8 | 24 | 8 months | 1 | 24
6.13.S | 6 | PVC | R19 | 19 | 12 months | 9 | 2.111111
6.13.S | 6 | PVC | R21 | 21 | 12 months | 9 | 2.333333
6.13.S | 6 | PVC | R3 | 24 | 8 months | 9 | 2.666667
6.2.N | 6 | PLA | R6 | 24 | 8 months | 3 | 8
6.13.S | 6 | PVC | R3 | 71 | 12 months | 9 | 7.888889
6.13.S | 6 | PVC | R5 | 105 | 12 months | 9 | 11.66667
6.13.S | 6 | PVC | R33 | 115 | 12 months | 2 | 57.5
10.1.W | 10 | PVC | R16 | 26 | 8 months | 3 | 8.666667
3.7.W | 3 | PVC | R4 | 26 | 8 months | 1 | 26
6.2.N | 6 | PLA | R4 | 29 | 12 months | 6 | 4.833333
5.12.N | 5 | 3DL concrete | R10 | 26 | 8 months | 4 | 6.5
5.13.S | 5 | PVC | R2 | 26 | 8 months | 1 | 26
6.2.N | 6 | PLA | R2 | 106 | 12 months | 7 | 15.14286
6.2.N | 6 | PLA | R3 | 137 | 12 months | 7 | 19.57143
8.8.N | 8 | PLA | R12 | 26 | 8 months | 7 | 3.714286
8.2.N | 8 | Portland concrete | R27 | 27 | 8 months | 4 | 6.75
4.10.S | 4 | FGP | R18 | 28 | 8 months | 3 | 9.333333
5.12.N | 5 | 3DL concrete | R53 | 28 | 8 months | 1 | 28
8.9.S | 8 | Glass | R8 | 28 | 8 months | 2 | 14
2.11.S | 2 | FGP | R17 | 29 | 8 months | 5 | 5.8
6.2.S | 6 | PLA | R10 | 17 | 12 months | 94 | 0.1808511
6.12.N | 6 | Portland concrete | R13 | 29 | 8 months | 4 | 7.25
8.11.N | 8 | Porous concrete | R13 | 29 | 8 months | 7 | 4.142857
6.2.S | 6 | PLA | R13 | 29 | 12 months | 3 | 9.666667
6.2.S | 6 | PLA | R14 | 48 | 12 months | 6 | 8
6.2.S | 6 | PLA | R30 | 78 | 12 months | 5 | 15.6
8.7.N | 8 | PVC | R5 | 30 | 8 months | 3 | 10
6.7.N | 6 | PVC | R13 | 97 | 12 months | 4 | 24.25
10.12.W | 10 | 3DS concrete | R3 | 31 | 8 months | 4 | 7.75
10.8.E | 10 | PLA | R2 | 31 | 8 months | 3 | 10.33333
6.9.N | 6 | Porous concrete | R9 | 11 | 12 months | 10 | 1.1
2.10.N | 2 | Portland concrete | R2 | 31 | 8 months | 7 | 4.428571
6.1.N | 6 | PVC | R9 | 31 | 8 months | 7 | 4.428571
7.1.N | 7 | PVC | R3 | 153 | 12 months | 77 | 1.987013
7.1.N | 7 | PVC | R1 | 155 | 12 months | 4 | 38.75
8.12.N | 8 | 3DS concrete | R12 | 31 | 8 months | 2 | 15.5
10.2.W | 10 | Porous concrete | R4 | 32 | 8 months | 12 | 2.666667
5.12.N | 5 | 3DL concrete | R18 | 32 | 8 months | 4 | 8
9.10.E | 9 | PLA | R2 | 32 | 8 months | 4 | 8
6.2.N | 6 | PLA | R3 | 33 | 8 months | 7 | 4.714286
10.7.W | 10 | PVC | R1 | 34 | 8 months | 4 | 8.5
7.8.N | 7 | Portland concrete | R3 | 230 | 12 months | 16 | 14.375
8.10.N | 8 | FGP | R6 | 3 | 12 months | 3 | 1
7.1.N | 7 | PVC | R1 | 35 | 8 months | 4 | 8.75
3.12.W | 3 | Aquaroche | R3 | 37 | 8 months | 4 | 9.25
8.10.S | 8 | FGP | R10 | 32 | 12 months | 9 | 3.555556
10.13.E | 10 | PVC | R12 | 38 | 8 months | 9 | 4.222222
2.12.N | 2 | 3DL concrete | R1 | 38 | 8 months | 3 | 12.66667
5.10.S | 5 | FGP | R1 | 38 | 8 months | 4 | 9.5
8.11.N | 8 | Porous concrete | R8 | 14 | 12 months | 3 | 4.666667
5.12.N | 5 | 3DL concrete | R40 | 39 | 8 months | 10 | 3.9
8.11.N | 8 | Porous concrete | R11 | 19 | 12 months | 3 | 6.333333
10.2.E | 10 | Porous concrete | R2 | 42 | 8 months | 6 | 7
8.11.N | 8 | Porous concrete | R9 | 46 | 12 months | 3 | 15.33333
8.11.N | 8 | Porous concrete | R13 | 82 | 12 months | 7 | 11.71429
10.2.W | 10 | Porous concrete | R3 | 44 | 8 months | 4 | 11
8.11.S | 8 | Porous concrete | R13 | 12 | 12 months | 1 | 12
5.10.N | 5 | FGP | R38 | 45 | 8 months | 6 | 7.5
8.12.N | 8 | 3DS concrete | R15 | 1 | 12 months | 2 | 0.5
10.11.E | 10 | Portland concrete | R5 | 49 | 8 months | 9 | 5.444444
6.2.N | 6 | PLA | R2 | 49 | 8 months | 7 | 7
8.12.N | 8 | 3DS concrete | R12 | 134 | 12 months | 2 | 67
9.10.E | 9 | PLA | R3 | 49 | 8 months | 4 | 12.25
6.1.N | 6 | PVC | R5 | 51 | 8 months | 5 | 10.2
6.7.N | 6 | PVC | R13 | 51 | 8 months | 4 | 12.75
7.8.N | 7 | Portland concrete | R3 | 52 | 8 months | 16 | 3.25
8.2.N | 8 | Portland concrete | R26 | 21 | 12 months | 4 | 5.25
8.2.N | 8 | Portland concrete | R10 | 24 | 12 months | 5 | 4.8
2.8.N | 2 | PVC | R11 | 53 | 8 months | 3 | 17.66667
1.13.W | 1 | PVC | R1 | 54 | 8 months | 10 | 5.4
10.1.W | 10 | PVC | R7 | 55 | 8 months | 9 | 6.111111
10.13.E | 10 | PVC | R8 | 58 | 8 months | 8 | 7.25
5.12.N | 5 | 3DL concrete | R31 | 58 | 8 months | 6 | 9.666667
5.12.N | 5 | 3DL concrete | R25 | 59 | 8 months | 1 | 59
5.4.N | 5 | PLA | R3 | 60 | 8 months | 54 | 1.111111
8.3.S | 8 | 3DL concrete | R9 | 16 | 12 months | 1 | 16
8.3.S | 8 | 3DL concrete | R7 | 50 | 12 months | 4 | 12.5
8.3.S | 8 | 3DL concrete | R8 | 60 | 8 months | 6 | 10
8.3.S | 8 | 3DL concrete | R8 | 131 | 12 months | 6 | 21.83333
10.3.E | 10 | Glass | R2 | 62 | 8 months | 6 | 10.33333
8.4.N | 8 | Aquaroche | R2 | 13 | 12 months | 5 | 2.6
9.11.W | 9 | 3DS concrete | R3 | 62 | 8 months | 1 | 62
8.7.N | 8 | PVC | R5 | 40 | 12 months | 3 | 13.33333
6.12.N | 6 | Portland concrete | R16 | 63 | 8 months | 3 | 21
8.7.N | 8 | PVC | R15 | 213 | 12 months | 5 | 42.6
10.2.W | 10 | Porous concrete | R6 | 64 | 8 months | 12 | 5.333333
5.12.N | 5 | 3DL concrete | R27 | 64 | 8 months | 2 | 32
5.12.N | 5 | 3DL concrete | R4 | 67 | 8 months | 1 | 67
8.8.N | 8 | PLA | R10 | 30 | 12 months | 6 | 5
2.10.N | 2 | Portland concrete | R5 | 68 | 8 months | 8 | 8.5
8.8.N | 8 | PLA | R16 | 194 | 12 months | 27 | 7.185185
5.12.N | 5 | 3DL concrete | R22 | 68 | 8 months | 8 | 8.5
8.9.N | 8 | Glass | R3 | 48 | 12 months | 3 | 16
8.7.N | 8 | PVC | R15 | 71 | 8 months | 5 | 14.2
9.12.E | 9 | Aquaroche | R2 | 76 | 8 months | 5 | 15.2
9.1.W | 9 | PVC | R5 | 79 | 8 months | 2 | 39.5
6.12.S | 6 | Portland concrete | R1 | 88 | 8 months | 4 | 22
9.1.W | 9 | PVC | R5 | 166 | 12 months | 2 | 83
9.10.E | 9 | PLA | R2 | 6 | 12 months | 4 | 1.5
10.7.W | 10 | PVC | R5 | 93 | 8 months | 17 | 5.470588
9.10.E | 9 | PLA | R3 | 39 | 12 months | 4 | 9.75
1.2.E | 1 | Glass | r1 | 97 | 8 months | 51 | 1.901961
10.12.W | 10 | 3DS concrete | R11 | 101 | 8 months | 12 | 8.416667
9.11.W | 9 | 3DS concrete | R3 | 148 | 12 months | 1 | 148
9.3.W | 9 | FGP | R2 | 112 | 8 months | 5 | 22.4
9.12.E | 9 | Aquaroche | R2 | 130 | 12 months | 5 | 26
10.12.W | 10 | 3DS concrete | R7 | 115 | 8 months | 15 | 7.666667
9.12.W | 9 | Aquaroche | R1 | 3 | 12 months | 1 | 3
10.13.E | 10 | PVC | R4 | 118 | 8 months | 11 | 10.72727
9.3.E | 9 | FGP | R3 | 2 | 12 months | 1 | 2
8.8.N | 8 | PLA | R16 | 119 | 8 months | 27 | 4.407407
9.3.W | 9 | FGP | R2 | 120 | 12 months | 5 | 24
7.1.N | 7 | PVC | R3 | 149 | 8 months | 77 | 1.935065
9.8.W | 9 | 3DL concrete | R5 | 7 | 12 months | 1 | 7
4.12.N | 4 | Portland concrete | R7 | 300 | 8 months | 52 | 5.769231
9.9.W | 9 | Glass | R1 | 24 | 12 months | 7 | 3.428571